## BET
Quantachrome QuadraWin - Data Acquisition and Reduction
for QuadraSorb SI
?2000-12, Quantachrome Instruments. All rights reserved.
version 5.11
Analysis Report
Operator: operator Date:11/4/2016 Operator: operator Date:2016/11/06
Sample ID: 1 Filename: 1.QPS
Sample Desc: Comment:
Sample weight: 0.1031 g
Analysis Time: 297.6 min End of run: 11/4/2016 12:55:53 Instrument: QuadraSorb Station 2
Void Vol.: He Mode.Cell: 9mm large bulbRun modeStandard Instrument version:6.00
Thermal delay: 180 sec He evac time: 1 min
Outgas Time: 3.0 hrs OutgasTemp: 300.0 C
Analysis gas: Nitrogen Bath Temp: 77.3 K
Press. Tolerance:0.050/0.050 (ads/des)Equil time: 30/30 sec (ads/des) Equil timeout: 300/300 sec (ads/des)
Data Reduction Parameters
Adsorbate Nitrogen Temperature 77.350K
Molec. Wt.: 28.013 Cross Section: 16.200 舿2 Liquid Density: 0.808 g/cc
Relative Volume @ STP 1 / [ W((Po/P) - 1) ]
Pressure
P/Po cc/g
5.01929e-02 2.6081 1.6212e+01
9.98743e-02 2.8399 3.1260e+01
1.49796e-01 2.9944 4.7078e+01
2.00043e-01 3.1298 6.3927e+01
2.49454e-01 3.2067 8.2929e+01
2.99082e-01 3.4673 9.8465e+01
BET summary
Slope = 334.459
Intercept = -1.798e+00
Correlation coefficient, r = 0.999358
C constant= -184.999
Surface Area = 10.469 m?g

## isotherm
Quantachrome QuadraWin - Data Acquisition and Reduction
for QuadraSorb SI
?2000-12, Quantachrome Instruments. All rights reserved.
version 5.11
Analysis Report
Operator: operator Date:11/4/2016 Operator: operator Date:2016/11/06
Sample ID: 1 Filename: 1.QPS
Sample Desc: Comment:
Sample weight: 0.1031 g
Analysis Time: 297.6 min End of run: 11/4/2016 12:55:53 Instrument: QuadraSorb Station 2
Void Vol.: He Mode.Cell: 9mm large bulbRun modeStandard Instrument version:6.00
Thermal delay: 180 sec He evac time: 1 min
Outgas Time: 3.0 hrs OutgasTemp: 300.0 C
Analysis gas: Nitrogen Bath Temp: 77.3 K
Press. Tolerance:0.050/0.050 (ads/des)Equil time: 30/30 sec (ads/des) Equil timeout: 300/300 sec (ads/des)
Data Reduction Parameters
Adsorbate Nitrogen Temperature 77.350K
Molec. Wt.: 28.013 Cross Section: 16.200 舿2 Liquid Density: 0.808 g/cc
Relative Volume @ STP
Pressure
cc/g
4.94910e-03 2.0967
9.71660e-03 2.2483
2.97534e-02 2.5063
5.01929e-02 2.6081
9.98743e-02 2.8399
1.49796e-01 2.9944
2.00043e-01 3.1298
2.49454e-01 3.2067
2.99082e-01 3.4673
3.49588e-01 3.6232
3.99884e-01 3.7577
4.49842e-01 3.9946
4.99837e-01 4.1556
5.50404e-01 4.2454
6.01091e-01 4.5537
6.24812e-01 4.6442
6.50028e-01 4.8687
6.75218e-01 5.0312
6.99984e-01 5.2004
7.25986e-01 5.2402
7.49953e-01 5.6914
7.75722e-01 5.9652
8.00493e-01 6.0920
8.24315e-01 6.8122
8.49551e-01 7.5801
8.73973e-01 8.4727
9.00278e-01 10.1997
9.48635e-01 18.6316
9.88404e-01 81.5344
9.50430e-01 28.4997
8.99320e-01 14.4162
8.76143e-01 12.0243
8.50232e-01 10.2575
8.24573e-01 9.4055
7.98702e-01 8.6357
7.75771e-01 8.0530
7.50217e-01 7.5453
7.25728e-01 7.2202
7.00976e-01 6.9134
6.75597e-01 6.6349
6.50503e-01 6.3561
6.25648e-01 6.2131
6.00191e-01 6.0158
5.49662e-01 5.6334
5.00207e-01 5.2460
4.50696e-01 4.5121
4.00281e-01 4.2472
3.49276e-01 4.0091
3.00427e-01 3.7577
2.49120e-01 3.5100
1.99931e-01 3.2743
1.49820e-01 3.0396
1.00061e-01 2.7872
5.02703e-02 2.4674

## BJH
Quantachrome QuadraWin - Data Acquisition and Reduction
for QuadraSorb SI
?2000-12, Quantachrome Instruments. All rights reserved.
version 5.11
Analysis Report
Operator: operator Date:11/4/2016 Operator: operator Date:2016/11/06
Sample ID: 1 Filename: 1.QPS
Sample Desc: Comment:
Sample weight: 0.1031 g
Analysis Time: 297.6 min End of run: 11/4/2016 12:55:53 Instrument: QuadraSorb Station 2
Void Vol.: He Mode.Cell: 9mm large bulbRun modeStandard Instrument version:6.00
Thermal delay: 180 sec He evac time: 1 min
Outgas Time: 3.0 hrs OutgasTemp: 300.0 C
Analysis gas: Nitrogen Bath Temp: 77.3 K
Press. Tolerance:0.050/0.050 (ads/des)Equil time: 30/30 sec (ads/des) Equil timeout: 300/300 sec (ads/des)
Data Reduction Parameters
t-Method Calc. method: de Boer
BJH/DH method Moving pt. avg.: off
Adsorbate Nitrogen Temperature 77.350K
Molec. Wt.: 28.013 Cross Section: 16.200 舿2 Liquid Density: 0.808 g/cc
Radius Pore Volume Pore Surf dV(r) dS(r) dV(logr) dS(logr)
Area
? cc/g m?g cc/?g m??g cc/g cc/g
4.4583 3.7503e-04 1.6824e+00 8.7038e-04 3.9045e+00 8.9280e-03 4.0051e+01
5.1914 6.4358e-04 2.7170e+00 2.5941e-04 9.9937e-01 3.0905e-03 1.1906e+01
6.0687 6.4358e-04 2.7170e+00 0.0000e+00 0.0000e+00 0.0000e+00 0.0000e+00
7.1238 6.4358e-04 2.7170e+00 0.0000e+00 0.0000e+00 0.0000e+00 0.0000e+00
8.4410 6.4358e-04 2.7170e+00 0.0000e+00 0.0000e+00 0.0000e+00 0.0000e+00
9.6808 6.4358e-04 2.7170e+00 0.0000e+00 0.0000e+00 0.0000e+00 0.0000e+00
10.9286 6.4358e-04 2.7170e+00 0.0000e+00 0.0000e+00 0.0000e+00 0.0000e+00
12.2350 1.0181e-03 3.3292e+00 2.7682e-04 4.5251e-01 7.7907e-03 1.2735e+01
13.6656 1.0181e-03 3.3292e+00 0.0000e+00 0.0000e+00 0.0000e+00 0.0000e+00
15.2602 1.0181e-03 3.3292e+00 0.0000e+00 0.0000e+00 0.0000e+00 0.0000e+00
17.0526 1.1818e-03 3.5212e+00 8.5984e-05 1.0085e-01 3.3726e-03 3.9556e+00
19.1124 1.1818e-03 3.5212e+00 0.0000e+00 0.0000e+00 0.0000e+00 0.0000e+00
21.5534 1.1818e-03 3.5212e+00 0.0000e+00 0.0000e+00 0.0000e+00 0.0000e+00
24.5194 1.3544e-03 3.6619e+00 5.2843e-05 4.3103e-02 2.9790e-03 2.4299e+00
27.0519 1.3544e-03 3.6619e+00 0.0000e+00 0.0000e+00 0.0000e+00 0.0000e+00
29.0296 1.5851e-03 3.8209e+00 1.0701e-04 7.3728e-02 7.1499e-03 4.9259e+00
31.3373 1.6081e-03 3.8356e+00 9.3727e-06 5.9818e-03 6.7596e-04 4.3141e-01
33.9616 1.6226e-03 3.8441e+00 5.1845e-06 3.0531e-03 4.0520e-04 2.3862e-01
37.0723 1.6226e-03 3.8441e+00 0.0000e+00 0.0000e+00 0.0000e+00 0.0000e+00
40.6652 2.3061e-03 4.1803e+00 1.8209e-04 8.9555e-02 1.7038e-02 8.3796e+00
44.9805 2.4485e-03 4.2436e+00 2.9198e-05 1.2983e-02 3.0211e-03 1.3433e+00
50.3235 2.4485e-03 4.2436e+00 0.0000e+00 0.0000e+00 0.0000e+00 0.0000e+00
56.7546 3.5591e-03 4.6350e+00 1.5746e-04 5.5489e-02 2.0551e-02 7.2421e+00
65.1785 4.6502e-03 4.9698e+00 1.1140e-04 3.4183e-02 1.6687e-02 5.1205e+00
76.6047 5.9226e-03 5.3020e+00 9.7445e-05 2.5441e-02 1.7146e-02 4.4766e+00
93.6096 8.7430e-03 5.9046e+00 1.3461e-04 2.8760e-02 2.8893e-02 6.1730e+00
150.3593 2.3294e-02 7.8401e+00 1.5723e-04 2.0914e-02 5.2671e-02 7.0061e+00
516.8340 1.2678e-01 1.1845e+01 1.6159e-04 6.2531e-03 1.6450e-01 6.3655e+00
BJH adsorption summary
Surface Area = 11.845 m?g
Pore Volume = 0.127 cc/g
Pore Radius Dv(r) = 4.458 ?

## summary
Quantachrome QuadraWin - Data Acquisition and Reduction
for QuadraSorb SI
?2000-12, Quantachrome Instruments. All rights reserved.
version 5.11
Analysis Report
Operator: operator Date:11/4/2016 Operator: operator Date:2016/11/06
Sample ID: 1 Filename: 1.QPS
Sample Desc: Comment:
Sample weight: 0.1031 g
Analysis Time: 297.6 min End of run: 11/4/2016 12:55:53 Instrument: QuadraSorb Station 2
Void Vol.: He Mode.Cell: 9mm large bulbRun modeStandard Instrument version:6.00
Thermal delay: 180 sec He evac time: 1 min
Outgas Time: 3.0 hrs OutgasTemp: 300.0 C
Analysis gas: Nitrogen Bath Temp: 77.3 K
Press. Tolerance:0.050/0.050 (ads/des)Equil time: 30/30 sec (ads/des) Equil timeout: 300/300 sec (ads/des)
Data Reduction Parameters
Thermal Transpiration: onEff. mol. diameter (D): 3.54 臙ff. cell stem diam. (d): 4.0000 mm
t-Method Calc. method: de Boer
BJH/DH method Moving pt. avg.: off
HK method Tabulated data interval: 1
SF method Tabulated data interval: 1
DFT method Calc. Model: N2 at 77 K on carbon (slit pore, NLDFT equilibrium model)
Rel. press. range: 0.0000 - 1.0000 Moving pt. avg: off
Adsorbate Nitrogen Temperature 77.350K
Molec. Wt.: 28.013 Cross Section: 16.200 舿2 Liquid Density: 0.808 g/cc
Adsorbent Carbon
Surface Area Data
MultiPoint BET 1.047e+01 m?g
BJH method cumulative adsorption surface area 1.184e+01 m?g
BJH method cumulative desorption surface area 1.246e+01 m?g
DH method cumulative adsorption surface area 1.431e+01 m?g
DH method cumulative desorption surface area 1.263e+01 m?g
DFT cumulative surface area 9.751e+00 m?g
Pore Volume Data
Total pore volume for pores with Radius
less than 837.04 ?at P/Po = 0.988404 1.261e-01 cc/g
BJH method cumulative adsorption pore volume 1.268e-01 cc/g
BJH method cumulative desorption pore volume 1.264e-01 cc/g
DH method cumulative adsorption pore volume 1.237e-01 cc/g
DH method cumulative desorption pore volume 1.227e-01 cc/g
HK method micropore volume 4.642e-03 cc/g
SF method micropore volume 3.795e-03 cc/g
DFT method cumulative pore volume 4.053e-02 cc/g
Pore Size Data
Average pore Radius 2.409e+02 ?
BJH method adsorption pore Radius (Mode Dv(r)) 4.458e+00 ?
BJH method desorption pore Radius (Mode Dv(r)) 1.914e+01 ?
DH method adsorption pore Radius (Mode Dv(r)) 4.458e+00 ?
DH method desorption pore Radius (Mode Dv(r)) 1.914e+01 ?
HK method pore Radius (Mode) 1.838e+00 ?
SF method pore Radius (Mode) 2.261e+00 ?
DFT pore Radius (Mode) 7.655e+01 ?

## volume
Quantachrome QuadraWin - Data Acquisition and Reduction
for QuadraSorb SI
?2000-12, Quantachrome Instruments. All rights reserved.
version 5.11
Analysis Report
Operator: operator Date:11/4/2016 Operator: operator Date:2016/11/06
Sample ID: 1 Filename: 1.QPS
Sample Desc: Comment:
Sample weight: 0.1031 g
Analysis Time: 297.6 min End of run: 11/4/2016 12:55:53 Instrument: QuadraSorb Station 2
Void Vol.: He Mode.Cell: 9mm large bulbRun modeStandard Instrument version:6.00
Thermal delay: 180 sec He evac time: 1 min
Outgas Time: 3.0 hrs OutgasTemp: 300.0 C
Analysis gas: Nitrogen Bath Temp: 77.3 K
Press. Tolerance:0.050/0.050 (ads/des)Equil time: 30/30 sec (ads/des) Equil timeout: 300/300 sec (ads/des)
Data Reduction Parameters
Adsorbate Nitrogen Temperature 77.350K
Molec. Wt.: 28.013 Cross Section: 16.200 舿2 Liquid Density: 0.808 g/cc
Total Pore Volume summary
Total Pore Volume
Total pore volume = 1.261e-01 cc/g for
pores smaller than 837.0 ?(Radius)
at P/Po = 0.98840